## semicon
sample | element | line | intensity (gaussian fit)
Y2 | In | Kalpha | 122.5 | 6.125
Y2 | In | Kbeta | 16 | 0.8
Y2 | Sb | Kalpha | 42.8 | 2.14
X2 | In | Kalpha | 266.11 | 13.3055
X2 | In | Kbeta | 38.4 | 1.92
| 2.86 | 0.2022325

## alloys
sample | element | line | intensity (gaussian fit) |  | Kalph/Kbet |  | k |  | prop |  | by mass |  |  | g/cm^3
b1-1 | Cr | Kalpha | 381.9 | 19.095 | 5.550872 | 0.3925059 | 0.4228768 | 0.0299019 | 0.2971984 | 0.02971984 | 0.2775554 | 0.02775554 | rho_Cr | 7.15
b1-1 | Cr | Kbeta | 68.8 | 3.44 |  | 0 |  | 0 |  | 0 |  | 0 | Rho_Fe | 7.87
b1-1 | Fe | Kalpha | 903.1 | 45.155 | 4.138863 | 0.2926618 |  | 0 | 0.7028016 | 0.07028016 | 0.7224446 | 0.07224446 | rho_Cu | 8.96
b1-1 | Fe | Kbeta | 218.2 | 10.91 |  | 0 |  | 0 |  | 0 |  | 0 | rho_Zn | 7.134
b1-2 | Cu | Kalpha | 2110.2 | 105.51 | 6.136086 | 0.4338868 | 1.783921 | 0.1261423 | 0.6407944 | 0.06407944 | 0.6914084 | 0.06914084
b1-2 | Cu | Kbeta | 343.9 | 17.195 |  | 0 |  | 0 |  | 0 |  | 0
b1-2 | Zn | Kalpha | 1182.9 | 59.145 | 17.09393 | 1.208723 |  | 0 | 0.3592056 | 0.03592056 | 0.3085916 | 0.03085916
b1-2 | Zn | Kbeta | 69.2 | 3.46 |  | 0 |  | 0 |  | 0 |  | 0
b1-3 | Cu | Kalpha | 3947.9 | 197.395 | 14.32995 | 1.01328 | 1.265515 | 0.08948541 | 0.5585992 | 0.05585992 | 0.613815 | 0.0613815
b1-3 | Cu | Kbeta | 275.5 | 13.775 |  | 0 |  | 0 |  | 0 |  | 0
b1-3 | Zn | Kalpha | 3119.6 | 155.98 | 16.51456 | 1.167756 |  | 0 | 0.4414008 | 0.04414008 | 0.386185 | 0.0386185
b1-3 | Zn | Kbeta | 188.9 | 9.445 |  | 0 |  | 0 |  | 0 |  | 0
b2-a | unusable |  |  | 0 |  | 0 |  | 0 |  | 0 |  | 0
b2-b | unusable |  |  | 0 |  | 0 |  | 0 |  | 0 |  | 0
b2-c | Fe | Kalpha | 1351.9 | 67.595 | 3.736595 | 0.2642172 | 2.062081 | 0.1458111 | 0.6734247 | 0.06734247 | 0.6946398 | 0.06946398
b2-c | Fe | Kbeta | 361.8 | 18.09 |  | 0 |  | 0 |  | 0 |  | 0
b2-c | Zn | Kalpha | 655.6 | 32.78 | 8.569935 | 0.6059859 |  | 0 | 0.3265753 | 0.03265753 | 0.3053602 | 0.03053602
b2-c | Zn | Kbeta | 76.5 | 3.825 |  | 0 |  | 0 |  | 0 |  | 0
b2-d | Fe | Kalpha | 1443.6 | 72.18 | 3.92176 | 0.2773103 | 3.421664 | 0.2419482 | 0.7738408 | 0.07738408 | 0.7905614 | 0.07905614
b2-d | Fe | Kbeta | 368.1 | 18.405 |  | 0 |  | 0 |  | 0 |  | 0
b2-d | Zn | Kalpha | 421.9 | 21.095 | 9.743649 | 0.68898 |  | 0 | 0.2261592 | 0.02261592 | 0.2094386 | 0.02094386
b2-d | Zn | Kbeta | 43.3 | 2.165 |  | 0 |  | 0 |  | 0 |  | 0
b2-e | unusable |  |  | 0 |  | 0 |  | 0 |  | 0 |  | 0
b2-f | Fe | Kalpha | 1443.3 | 72.165 | 3.885061 | 0.2747153 | 2.559496 | 0.1809837 | 0.7190614 | 0.07190614 | 0.7384632 | 0.07384632
b2-f | Fe | Kbeta | 371.5 | 18.575 |  | 0 |  | 0 |  | 0 |  | 0
b2-f | Zn | Kalpha | 563.9 | 28.195 | 9.36711 | 0.6623547 |  | 0 | 0.2809386 | 0.02809386 | 0.2615368 | 0.02615368
b2-f | Zn | Kbeta | 60.2 | 3.01 |  | 0 |  | 0 |  | 0 |  | 0
122.5