## Measured
No in measur | Country | Denomination | Ni | Cu | Zn | Other | Comment
3 | United Kingdom | 50p old | yes | yes | no | no | same spectre as 50p new
4 | United Kingdom | 50p new | yes | yes | no | no | same spectre as 50p old
5 | United Kingdom | 20p new | yes | yes | no | no | weaker Ni (confirmed by minting docs)
6 | United Kingdom | 10p old | yes | yes | no | no | same spectre as 50p old/new
7 | United Kingdom | 10p new | yes | no | no | no | Ni plated steel, penetr < thickness
8 | United Kingdom | 2p new | no | yes | no | no | Cu plated steel, penetr < thickness
9 | Singapore | 1 dollar old | yes | yes | no | no
10 | Singapore | 50c old | yes | yes | no | no
11 | Singapore | 20c new | yes | no | no | no
12 | Bulgaria | 50 stotinki | yes | yes | yes | no
13 | Bulgaria | 5 stotinki | no | yes | no | no
14 | European Union | 50c | no | yes | yes | no
15 | European Union | 2c old | no | yes | no | no
16 | European Union | 2c new | no | yes | no | no
17 | Romania | 10 bani | yes | no | no | no
18 | Norway | 1 krone | yes | yes | no | no
19 | Switzerland | 20 centim | yes | yes | no | no
20 | Sweden | 1 krona | yes | yes | no | no
21 | Japan | 1 yen | no | no | no | no
22 | Hong Kong | 10c | no | yes | yes | no
23 | Uganda | 200 schillings | yes | yes | no | no
24 | USA | 25c | yes | yes | no | no
25 | USA | 1c | no | yes | yes | no
26 | Canada | 25c | yes | yes | no | Fe - maybe | a small peak, but not certain
27 | Brazil | 5 centavos | no | yes | no | no

## Actual
No in measur | Country | Denomination | Ni,% | Cu, % | Zn, % | Other, % | Weight, g | Size (if not weight) | Comment
3 | United Kingdom | 50p old | 25 | 75 | 0 | 0 |  |  |  |  | g/cm^3
4 | United Kingdom | 50p new | 25 | 75 | 0 | 0 |  |  |  | rho_Cr | 7.15
5 | United Kingdom | 20p new | 16 | 84 | 0 | 0 |  |  |  | Rho_Fe | 7.87
6 | United Kingdom | 10p old | 25 | 75 | 0 | 0 |  |  |  | rho_Ni | 8.9
7 | United Kingdom | 10p new | 6 | 0 | 0 | mild Steel - 94 |  |  | plating | rho_Cu | 8.96
8 | United Kingdom | 2p new | 0 | 6 | 0 | mild Steel - 94 |  |  | plating | rho_Zn | 7.134
9 | Singapore | 1 dollar old | 2 | 92 | 0 | Al - 6 | 8.05+-0.20 |  | aluminum bronze
10 | Singapore | 50c old | 25 | 75 | 0 | 0 | 8.56+-0.20 |  | same as 50p
11 | Singapore | 20c new | ? | 0 | 0 | steel - ? | 6.56+-0.28 |  | plating
12 | Bulgaria | 50 stotinki | 10 |  |  | 0 | 5
13 | Bulgaria | 5 stotinki |  |  |  | steel - ? | 3.5 |  | plated
14 | European Union | 50c | 0 | 89 | 5 | Al - 5, Sn -1 | 7.8 |  | nordic gold
15 | European Union | 2c old |  | x |  | 0 | 3.06 |  | copper plated steel
16 | European Union | 2c new |  | x |  | 0 | 3.06
17 | Romania | 10 bani | ? | 0 | 0 | steel - ? | 4 |  | nickle plated steel
18 | Norway | 1 krone | 25 | 75 | 0 | 0 | 4.35 |  | cupronickel
19 | Switzerland | 20 centim | 25 | 75 | 0 | 0 | 4 |  | cupronickel
20 | Sweden | 1 krona | 25 | 75 | 0 | 0
21 | Japan | 1 yen | 0 | 0 | 0 | al-100 | 1 |  | signal <= 15
22 | Hong Kong | 10c |  |  |  | 0 | 1.85 |  | brass plated steel
23 | Uganda | 200 schillings | ~30 | ~70 | 0 | 0 | 8.5 |  | old coin - determine since copper (% from spectrum)
24 | USA | 25c |  |  |  | 0
25 | USA | 1c | 0 | 2.5 | 97.5 | 0 | 2.5 |  | Cu plated zinc
26 | Canada | 25c | 2.2 | 3.8 | 0 | Steel AISI 1006 - 94 | 4.4 |  | weird, maybe plating is too thin
27 | Brazil | 5 centavos | 0 |  |  | 0