## semicon
sample | element | line | intensity (gaussian fit)
Y2 | In | Kalpha | 122.5
Y2 | In | Kbeta | 16
Y2 | Sb | Kalpha | 42.8
X2 | In | Kalpha | 266.11
X2 | In | Kbeta | 38.4

## alloys
sample | element | line | intensity (gaussian fit) | Kalph/Kbet | k | prop | by mass |  | g/cm^3
b1-1 | Cr | Kalpha | 381.9 | 5.550872 | 0.4228768 | 0.2971984 | 0.2775554 | rho_Cr | 7.15
b1-1 | Cr | Kbeta | 68.8 |  |  |  |  | Rho_Fe | 7.87
b1-1 | Fe | Kalpha | 903.1 | 4.138863 |  | 0.7028016 | 0.7224446 | rho_Cu | 8.96
b1-1 | Fe | Kbeta | 218.2 |  |  |  |  | rho_Zn | 7.134
b1-2 | Cu | Kalpha | 2110.2 | 6.136086 | 1.783921 | 0.6407944 | 0.6914084
b1-2 | Cu | Kbeta | 343.9
b1-2 | Zn | Kalpha | 1182.9 | 17.09393 |  | 0.3592056 | 0.3085916
b1-2 | Zn | Kbeta | 69.2
b1-3 | Cu | Kalpha | 3947.9 | 14.32995 | 1.265515 | 0.5585992 | 0.613815
b1-3 | Cu | Kbeta | 275.5
b1-3 | Zn | Kalpha | 3119.6 | 16.51456 |  | 0.4414008 | 0.386185
b1-3 | Zn | Kbeta | 188.9
b2-a | unusable
b2-b | unusable
b2-c | Fe | Kalpha | 1351.9 | 3.736595 | 2.062081 | 0.6734247 | 0.6946398
b2-c | Fe | Kbeta | 361.8
b2-c | Zn | Kalpha | 655.6 | 8.569935 |  | 0.3265753 | 0.3053602
b2-c | Zn | Kbeta | 76.5
b2-d | Fe | Kalpha | 1443.6 | 3.92176 | 3.421664 | 0.7738408 | 0.7905614
b2-d | Fe | Kbeta | 368.1
b2-d | Zn | Kalpha | 421.9 | 9.743649 |  | 0.2261592 | 0.2094386
b2-d | Zn | Kbeta | 43.3
b2-e | unusable
b2-f | Fe | Kalpha | 1443.3 | 3.885061 | 2.559496 | 0.7190614 | 0.7384632
b2-f | Fe | Kbeta | 371.5
b2-f | Zn | Kalpha | 563.9 | 9.36711 |  | 0.2809386 | 0.2615368
b2-f | Zn | Kbeta | 60.2